## SW2_sifted_27112019_rwd
SegIndex | τ in N∕m² | ɣ̇ in 1∕s | η in mPas | T in °C | t in s | t_seg in s
1¦1 | 0 | -1.907596e-06 | 0 | 19.99896 | 31.03653 | 0.5000248
1¦2 | 0.10005 | 0.0002679777 | 373352.1 | 19.99932 | 31.53656 | 1.000051
1¦3 | 0.2001 | 0.0003282608 | 609576.5 | 19.99993 | 32.03658 | 1.500076
1¦4 | 0.3001501 | 0.0003802922 | 789261.8 | 20.00054 | 32.53661 | 2.000103
1¦5 | 0.4002 | 0.0004096534 | 976923.4 | 20.00112 | 33.03663 | 2.500126
1¦6 | 0.5002502 | 0.0004450551 | 1124018.4 | 20.00152 | 33.53666 | 3.000153
1¦7 | 0.6003001 | 0.0004710558 | 1274371.6 | 20.00155 | 34.03666 | 3.500156
1¦8 | 0.70035 | 0.0004970374 | 1409049.0 | 20.0014 | 34.53669 | 4.000183
1¦9 | 0.8004003 | 0.0005413698 | 1478472.2 | 20.00106 | 35.03672 | 4.50021
1¦10 | 0.9004502 | 0.0005885882 | 1529847.5 | 20.00063 | 35.53674 | 5.000237
1¦11 | 1.0005 | 0.0006579721 | 1520581.4 | 20.0003 | 36.03677 | 5.500263
1¦12 | 1.10055 | 0.0007032814 | 1564879.0 | 20.00018 | 36.53677 | 6.000267
1¦13 | 1.2006 | 0.0006921042 | 1734710.2 | 20.00027 | 37.0368 | 6.500294
1¦14 | 1.30065 | 0.0007191006 | 1808717.9 | 20.00039 | 37.53684 | 7.000336
1¦15 | 1.4007 | 0.0007799283 | 1795934.6 | 20.00063 | 38.03685 | 7.500347
1¦16 | 1.50075 | 0.0008040634 | 1866457.5 | 20.0007 | 38.53691 | 8.000408
1¦17 | 1.600801 | 0.0008411846 | 1903031.1 | 20.00067 | 39.03688 | 8.500378
1¦18 | 1.700851 | 0.0008261586 | 2058745.8 | 20.00045 | 39.53693 | 9.00042
1¦19 | 1.800901 | 0.0009027242 | 1994962.2 | 20.00021 | 40.03695 | 9.500446
1¦20 | 1.900951 | 0.0009627948 | 1974409.1 | 19.99999 | 40.53696 | 10.00045
1¦21 | 2.001001 | 0.0009804106 | 2040982.5 | 19.99972 | 41.03699 | 10.50048
1¦22 | 2.101051 | 0.001009479 | 2081321.3 | 19.99941 | 41.53701 | 11.0005
1¦23 | 2.201101 | 0.0009613945 | 2289488.0 | 19.9992 | 42.03704 | 11.50053
1¦24 | 2.301152 | 0.0009694256 | 2373727.3 | 19.99896 | 42.53716 | 12.00065
1¦25 | 2.401201 | 0.001039197 | 2310631.8 | 19.99853 | 43.03709 | 12.50058
1¦26 | 2.501251 | 0.001003672 | 2492100.8 | 19.99847 | 43.53712 | 13.00061
1¦27 | 2.6013 | 0.0009590124 | 2712478.3 | 19.9984375 | 44.03724 | 13.50073
1¦28 | 2.701352 | 0.001091203 | 2475571.8 | 19.9992 | 44.53717 | 14.00066
1¦29 | 2.801402 | 0.001086903 | 2577416.3 | 19.99996 | 45.03717 | 14.50066
1¦30 | 2.901451 | 0.00120605 | 2405747.3 | 20.0007 | 45.5372 | 15.00069
1¦31 | 3.0015 | 0.001209897 | 2480789.6 | 20.00152 | 46.03722 | 15.50072
1¦32 | 3.101552 | 0.001239365 | 2502534.2 | 20.00231 | 46.53725 | 16.00074
1¦33 | 3.201602 | 0.001190955 | 2688264.6 | 20.00277 | 47.03725 | 16.50075
1¦34 | 3.301651 | 0.001244916 | 2652107.4 | 20.00268 | 47.53732 | 17.00081
1¦35 | 3.401701 | 0.001335812 | 2546542.2 | 20.00216 | 48.03731 | 17.5008
1¦36 | 3.50175 | 0.001403945 | 2494221.2 | 20.00161 | 48.53735 | 18.00085
1¦37 | 3.601802 | 0.001354396 | 2659342.8 | 20.00103 | 49.03736 | 18.50085
1¦38 | 3.701852 | 0.001411085 | 2623408.7 | 20.00051 | 49.53738 | 19.00088
1¦39 | 3.801901 | 0.001410824 | 2694808.3 | 20.00005 | 50.03741 | 19.5009
1¦40 | 3.901951 | 0.00137934 | 2828852.5 | 19.99972 | 50.53742 | 20.00091
1¦41 | 4.002 | 0.001374143 | 2912359.6 | 19.99935 | 51.03744 | 20.50093
1¦42 | 4.10205 | 0.001532899 | 2676008.1 | 19.99905 | 51.53749 | 21.00098
1¦43 | 4.202101 | 0.001483403 | 2832745.1 | 19.99886 | 52.03749 | 21.50098
1¦44 | 4.302151 | 0.001576001 | 2729789.8 | 19.99847 | 52.53752 | 22.00101
1¦45 | 4.402201 | 0.001538564 | 2861239.7 | 19.99865 | 53.03753 | 22.50102
1¦46 | 4.50225 | 0.001513079 | 2975554.2 | 19.9992 | 53.53757 | 23.00106
1¦47 | 4.602299 | 0.001517203 | 3033409.9 | 19.99969 | 54.0376 | 23.50109
1¦48 | 4.702351 | 0.00172354 | 2728310.1 | 20.00002 | 54.5376 | 24.00109
1¦49 | 4.802401 | 0.001661306 | 2890738.0 | 20.0003 | 55.03763 | 24.50112
1¦50 | 4.90245 | 0.0017826 | 2750168.2 | 20.00057 | 55.53765 | 25.00115
1¦51 | 5.0025 | 0.001660122 | 3013332.3 | 20.00054 | 56.03768 | 25.50117
1¦52 | 5.102549 | 0.001621637 | 3146542.2 | 20.0003 | 56.5377 | 26.0012
1¦53 | 5.202601 | 0.001895303 | 2744996.3 | 20.00005 | 57.03771 | 26.50121
1¦54 | 5.30265 | 0.001997354 | 2654837.9 | 19.99954 | 57.53775 | 27.00125
1¦55 | 5.4027 | 0.001858629 | 2906819.8 | 19.99908 | 58.0378 | 27.50129
1¦56 | 5.502749 | 0.001925371 | 2858020.8 | 19.99917 | 58.53665 | 28.00014
1¦57 | 5.602801 | 0.001953792 | 2867655.5 | 19.99963 | 59.03653 | 28.50002
1¦58 | 5.702851 | 0.002012311 | 2833981.4 | 20.00012 | 59.53653 | 29.00002
1¦59 | 5.8029 | 0.001941774 | 2988453.125 | 20.0007 | 60.03656 | 29.50005
1¦60 | 5.902952 | 0.001999149 | 2952732.4 | 20.00109 | 60.53662 | 30.00011
1¦61 | 6.003001 | 0.00202717 | 2961270.8 | 20.00131 | 61.03663 | 30.50012
1¦62 | 6.103051 | 0.001946721 | 3135041.5 | 20.00128 | 61.53669 | 31.00019
1¦63 | 6.203103 | 0.002159016 | 2873116.2 | 20.00109 | 62.03664 | 31.50013
1¦64 | 6.303152 | 0.002164159 | 2912517.8 | 20.00076 | 62.53676 | 32.00026
1¦65 | 6.403201 | 0.002094568 | 3057051.8 | 20.00009 | 63.03669 | 32.50019
1¦66 | 6.503253 | 0.002190181 | 2969277.3 | 19.99993 | 63.53674 | 33.00023
1¦67 | 6.603302 | 0.002456295 | 2688318.6 | 19.9999 | 64.03674 | 33.50024
1¦68 | 6.703352 | 0.002250559 | 2978527.1 | 19.9999 | 64.53677 | 34.00027
1¦69 | 6.803404 | 0.002444673 | 2782950.7 | 19.99999 | 65.03686 | 34.50035
1¦70 | 6.903453 | 0.002321692 | 2973457.3 | 20.00009 | 65.5368 | 35.0003
1¦71 | 7.003503 | 0.002454058 | 2853845.7 | 20.00012 | 66.03683 | 35.50032
1¦72 | 7.103554 | 0.002371567 | 2995299.8 | 20.00009 | 66.53687 | 36.00037
1¦73 | 7.203604 | 0.002496729 | 2885216.3 | 19.99975 | 67.03688 | 36.50037
1¦74 | 7.303654 | 0.00228074 | 3202318.1 | 19.99957 | 67.53693 | 37.00042
1¦75 | 7.403705 | 0.002550466 | 2902882.8 | 19.99951 | 68.0369 | 37.5004
1¦76 | 7.503755 | 0.002693863 | 2785499.3 | 19.99957 | 68.53695 | 38.00044
1¦77 | 7.603805 | 0.002497725 | 3044291.7 | 19.99972 | 69.03702 | 38.50051
1¦78 | 7.703856 | 0.002698383 | 2854989.5 | 19.99975 | 69.53699 | 39.00048
1¦79 | 7.803905 | 0.003097606 | 2519334.2 | 19.99975 | 70.03702 | 39.50051
1¦80 | 7.903955 | 0.002718887 | 2907054.9 | 19.99969 | 70.53704 | 40.00053
1¦81 | 8.004006 | 0.002756119 | 2904085.9 | 19.99929 | 71.03706 | 40.50056
1¦82 | 8.104056 | 0.002857167 | 2836396.2 | 19.99923 | 71.53709 | 41.00058
1¦83 | 8.204106 | 0.002894495 | 2834382.3 | 19.99941 | 72.03712 | 41.50062
1¦84 | 8.304157 | 0.003004765 | 2763662.8 | 19.99975 | 72.53716 | 42.00066
1¦85 | 8.404207 | 0.002927408 | 2870869.6 | 20.00005 | 73.03715 | 42.50064
1¦86 | 8.504257 | 0.003245193 | 2620570.8 | 20.00024 | 73.53717 | 43.00066
1¦87 | 8.604308 | 0.002877366 | 2990341.6 | 20.00033 | 74.03719 | 43.50069
1¦88 | 8.704358 | 0.003393289 | 2565168.7 | 20.0003 | 74.53722 | 44.00072
1¦89 | 8.804407 | 0.003269076 | 2693240.2 | 20.00015 | 75.03725 | 44.50075
1¦90 | 8.904459 | 0.003613334 | 2464333.0 | 19.99996 | 75.53725 | 45.00075
1¦91 | 9.004509 | 0.003558317 | 2530552.5 | 19.99972 | 76.03728 | 45.50078
1¦92 | 9.104558 | 0.003705909 | 2456768.1 | 19.99911 | 76.53733 | 46.00082
1¦93 | 9.20461 | 0.003506222 | 2625221.7 | 19.99905 | 77.03733 | 46.50082
1¦94 | 9.30466 | 0.004074402 | 2283687.3 | 19.9992 | 77.53736 | 47.00085
1¦95 | 9.404709 | 0.003794599 | 2478445.8 | 19.99944 | 78.03736 | 47.50085
1¦96 | 9.504761 | 0.004440347 | 2140544.7 | 19.99969 | 78.53741 | 48.0009
1¦97 | 9.60481 | 0.004542139 | 2114600.6 | 19.9999 | 79.03743 | 48.50092
1¦98 | 9.70486 | 0.004587683 | 2115416.5 | 19.99996 | 79.53751 | 49.00101
1¦99 | 9.804912 | 0.005126465 | 1912606.7 | 19.9999 | 80.0375 | 49.50099
1¦100 | 9.904961 | 0.004936307 | 2006552.9 | 19.99981 | 80.53754 | 50.00103
1¦101 | 10.00501 | 0.005637506 | 1774722.8 | 19.99941 | 81.03752 | 50.50101
1¦102 | 10.10506 | 0.006361557 | 1588457.5 | 19.99929 | 81.53754 | 51.00104
1¦103 | 10.20511 | 0.00683113 | 1493912.6 | 19.99929 | 82.03755 | 51.50105
1¦104 | 10.30516 | 0.007706521 | 1337200.3 | 19.99941 | 82.5376 | 52.00109
1¦105 | 10.40521 | 0.008538431 | 1218632.9 | 19.9996 | 83.03762 | 52.50111
1¦106 | 10.50526 | 0.01001754 | 1048687.1 | 19.99966 | 83.53763 | 53.00112
1¦107 | 10.60531 | 0.01180345 | 898492.6 | 19.99957 | 84.03765 | 53.50114
1¦108 | 10.70536 | 0.01561093 | 685760.9 | 19.99954 | 84.53767 | 54.00117
1¦109 | 10.80541 | 0.02285762 | 472726.9 | 19.99929 | 85.0377 | 54.50119
1¦110 | 10.90546 | 0.04413614 | 247086.9 | 19.9992 | 85.53773 | 55.00122
1¦111 | 11.00551 | 0.08855242 | 124282.5 | 19.99926 | 86.03773 | 55.50123
1¦112 | 11.10556 | 0.1488343 | 74616.96 | 19.99935 | 86.53778 | 56.00127
1¦113 | 11.20561 | 0.2287372 | 48989.02 | 19.99944 | 87.03783 | 56.50132
1¦114 | 11.30566 | 0.5126225 | 22054.56 | 19.99954 | 87.53781 | 57.0013
1¦115 | 11.40571 | 1.862709 | 6123.187 | 19.99951 | 88.03786 | 57.50135
1¦116 | 11.50576 | 3.292011 | 3495.055 | 19.99923 | 88.53786 | 58.00136
1¦117 | 11.60581 | 3.625885 | 3200.822 | 19.99917 | 89.03791 | 58.5014
1¦118 | 11.70586 | 3.57597 | 3273.479 | 19.99917 | 89.5379 | 59.00139
1¦119 | 11.80591 | 3.520716 | 3353.27 | 19.99966 | 90.03792 | 59.50141
1¦120 | 11.90596 | 3.507625 | 3394.308 | 20.00012 | 90.53796 | 60.00146
1¦121 | 12.00601 | 3.548559 | 3383.348 | 20.00063 | 91.03798 | 60.50147
1¦122 | 12.10606 | 3.589758 | 3372.389 | 20.00106 | 91.538 | 61.0015
1¦123 | 12.20611 | 3.687247 | 3310.358 | 20.00146 | 92.03802 | 61.50152
1¦124 | 12.30616 | 3.702744 | 3323.524 | 20.00146 | 92.53805 | 62.00154
1¦125 | 12.40621 | 3.783011 | 3279.453 | 20.00118 | 93.03808 | 62.50157
1¦126 | 12.50626 | 3.827937 | 3267.101 | 20.00076 | 93.53808 | 63.00157
1¦127 | 12.60631 | 3.884477 | 3245.304 | 20.00033 | 94.03811 | 63.5016
1¦128 | 12.70636 | 3.918647 | 3242.537 | 19.9999 | 94.53813 | 64.00163
1¦129 | 12.80641 | 3.990957 | 3208.856 | 19.99954 | 95.03815 | 64.50165
1¦130 | 12.90646 | 4.043618 | 3191.81 | 19.99957 | 95.53819 | 65.00168
1¦131 | 13.00651 | 4.126328 | 3152.078 | 19.99987 | 96.03819 | 65.50169
1¦132 | 13.10655 | 4.183698 | 3132.768 | 20.00027 | 96.53824 | 66.00173
1¦133 | 13.2066 | 4.232499 | 3120.285 | 20.00076 | 97.03825 | 66.50174
1¦134 | 13.30665 | 4.274051 | 3113.359 | 20.00115 | 97.53827 | 67.00176
1¦135 | 13.4067 | 4.310669 | 3110.121 | 20.00128 | 98.03829 | 67.50179
1¦136 | 13.50675 | 4.327061 | 3121.462 | 20.00115 | 98.53832 | 68.00182
1¦137 | 13.6068 | 4.280578 | 3178.73 | 20.00091 | 99.03835 | 68.50184
1¦138 | 13.70685 | 4.249226 | 3225.73 | 20.00051 | 99.53835 | 69.00184
1¦139 | 13.8069 | 4.176952 | 3305.497 | 19.99999 | 100.0384 | 69.50191
1¦140 | 13.90695 | 4.090415 | 3399.887 | 19.99944 | 100.5384 | 70.00189
1¦141 | 14.007 | 4.050567 | 3458.035 | 19.99938 | 101.0384 | 70.50192
1¦142 | 14.10705 | 3.980329 | 3544.192 | 19.99978 | 101.5385 | 71.00195
1¦143 | 14.2071 | 3.981328 | 3568.432 | 20.00021 | 102.0385 | 71.50195
1¦144 | 14.30715 | 3.962313 | 3610.807 | 20.00076 | 102.5365 | 72.00002
1¦145 | 14.4072 | 3.937651 | 3658.831 | 20.00112 | 103.0365 | 72.50003
1¦146 | 14.50725 | 3.882112 | 3736.948 | 20.00134 | 103.5365 | 73.00003
1¦147 | 14.6073 | 3.86342 | 3780.924 | 20.00121 | 104.0366 | 73.50006
1¦148 | 14.70735 | 3.842246 | 3827.8 | 20.00076 | 104.5366 | 74.00006
1¦149 | 14.8074 | 3.845559 | 3850.52 | 20.00048 | 105.0366 | 74.50011
1¦150 | 14.90745 | 3.846397 | 3875.692 | 20.00018 | 105.5366 | 75.00014
1¦151 | 15.0075 | 3.825874 | 3922.632 | 19.99999 | 106.0367 | 75.50014
1¦152 | 15.10755 | 3.815404 | 3959.62 | 19.9999 | 106.5367 | 76.00018
1¦153 | 15.2076 | 3.816225 | 3984.985 | 19.99984 | 107.0367 | 76.50018
1¦154 | 15.30765 | 3.853338 | 3972.568 | 19.99963 | 107.5368 | 77.00024
1¦155 | 15.4077 | 3.894798 | 3955.968 | 19.99932 | 108.0368 | 77.50024
1¦156 | 15.50775 | 3.948345 | 3927.657 | 19.99899 | 108.5368 | 78.00025
1¦157 | 15.6078 | 4.005956 | 3896.147 | 19.99871 | 109.0368 | 78.50034
1¦158 | 15.70784 | 4.061456 | 3867.54 | 19.99819 | 109.5368 | 79.0003
1¦159 | 15.80789 | 4.093889 | 3861.34 | 19.99828 | 110.0368 | 79.50033
1¦160 | 15.90794 | 4.140518 | 3842.018 | 19.99859 | 110.5369 | 80.00035
1¦161 | 16.00799 | 4.226916 | 3787.157 | 19.99911 | 111.0369 | 80.50037
1¦162 | 16.10804 | 4.289618 | 3755.123 | 19.99957 | 111.537 | 81.00047
1¦163 | 16.20809 | 4.370998 | 3708.099 | 19.99978 | 112.037 | 81.50049
1¦164 | 16.30814 | 4.426894 | 3683.879 | 19.99984 | 112.5369 | 82.00044
1¦165 | 16.40819 | 4.490088 | 3654.314 | 19.99978 | 113.037 | 82.50047
1¦166 | 16.50824 | 4.516645 | 3654.978 | 19.99969 | 113.537 | 83.00049
1¦167 | 16.60829 | 4.570728 | 3633.62 | 19.99957 | 114.037 | 83.50053
1¦168 | 16.70834 | 4.594397 | 3636.678 | 19.99902 | 114.537 | 84.00052
1¦169 | 16.80839 | 4.608628 | 3647.157 | 19.9989 | 115.037 | 84.50054
1¦170 | 16.90844 | 4.655153 | 3632.199 | 19.99899 | 115.5371 | 85.00059
1¦171 | 17.00849 | 4.666562 | 3644.759 | 19.99929 | 116.0371 | 85.5006
1¦172 | 17.10854 | 4.706666 | 3634.96 | 19.99972 | 116.5372 | 86.00066
1¦173 | 17.20859 | 4.743388 | 3627.911 | 19.99993 | 117.0371 | 86.50063
1¦174 | 17.30864 | 4.761638 | 3635.018 | 19.99996 | 117.5372 | 87.00068
1¦175 | 17.40869 | 4.824409 | 3608.46 | 19.99993 | 118.0373 | 87.50078
1¦176 | 17.50874 | 4.864258 | 3599.467 | 19.99981 | 118.5372 | 88.0007
1¦177 | 17.60879 | 4.888734 | 3601.912 | 19.99935 | 119.0372 | 88.50072
1¦178 | 17.70884 | 4.938417 | 3585.934 | 19.99911 | 119.5373 | 89.00078
1¦179 | 17.80889 | 4.996593 | 3564.206 | 19.99938 | 120.0373 | 89.50079
1¦180 | 17.90894 | 5.063763 | 3536.685 | 19.99978 | 120.5374 | 90.00085
1¦181 | 18.00899 | 5.101389 | 3530.212 | 20.00027 | 121.0373 | 90.50082
1¦182 | 18.10904 | 5.098948 | 3551.524 | 20.0007 | 121.5374 | 91.00085
1¦183 | 18.20909 | 5.11667 | 3558.777 | 20.00097 | 122.0374 | 91.5009
1¦184 | 18.30914 | 5.167751 | 3542.96 | 20.00097 | 122.5374 | 92.00093
1¦185 | 18.40918 | 5.218617 | 3527.598 | 20.00088 | 123.0374 | 92.50092
1¦186 | 18.50923 | 5.247964 | 3526.936 | 20.00036 | 123.5375 | 93.00098
1¦187 | 18.60928 | 5.30078 | 3510.669 | 20.00002 | 124.0375 | 93.50098
1¦188 | 18.70933 | 5.367822 | 3485.46 | 19.99969 | 124.5375 | 94.00099
1¦189 | 18.80938 | 5.451859 | 3450.086 | 19.99972 | 125.0375 | 94.501
1¦190 | 18.90943 | 5.559112 | 3401.52 | 19.99993 | 125.5376 | 95.00105
1¦191 | 19.00948 | 5.650815 | 3364.025 | 20.00021 | 126.0376 | 95.50105
1¦192 | 19.10953 | 5.737987 | 3330.355 | 20.00039 | 126.5376 | 96.00111
1¦193 | 19.20958 | 5.859314 | 3278.469 | 20.00039 | 127.0377 | 96.5012
1¦194 | 19.30963 | 5.969079 | 3234.943 | 20.00036 | 127.5376 | 97.00114
1¦195 | 19.40968 | 6.062002 | 3201.86 | 20.00018 | 128.0377 | 97.50115
1¦196 | 19.50973 | 6.126886 | 3184.282 | 19.99996 | 128.5377 | 98.00117
1¦197 | 19.60978 | 6.20112 | 3162.297 | 19.99938 | 129.0378 | 98.50124
1¦198 | 19.70983 | 6.233805 | 3161.766 | 19.9989 | 129.5377 | 99.00123
1¦199 | 19.80988 | 6.28217 | 3153.35 | 19.99899 | 130.0378 | 99.50124
1¦200 | 19.90993 | 6.291715 | 3164.467 | 19.99935 | 130.5378 | 100.0013
1¦201 | 20.00998 | 6.31118 | 3170.561 | 19.99981 | 131.0378 | 100.5013
1¦202 | 20.11003 | 6.33571 | 3174.076 | 20.00012 | 131.5379 | 101.0014
1¦203 | 20.21008 | 6.384879 | 3165.303 | 20.00042 | 132.0378 | 101.5013
1¦204 | 20.31013 | 6.368814 | 3188.997 | 20.00054 | 132.5379 | 102.0014
1¦205 | 20.41018 | 6.367914 | 3205.159 | 20.00036 | 133.0379 | 102.5014
1¦206 | 20.51023 | 6.357977 | 3225.904 | 20.00012 | 133.5379 | 103.0014
1¦207 | 20.61028 | 6.3786 | 3231.16 | 19.99963 | 134.0379 | 103.5014
1¦208 | 20.71032 | 6.390443 | 3240.828 | 19.99954 | 134.5381 | 104.0016
1¦209 | 20.81037 | 6.373154 | 3265.318 | 19.9996 | 135.0379 | 104.5014
1¦210 | 20.91042 | 6.358147 | 3288.76 | 19.99981 | 135.538 | 105.0015
1¦211 | 21.01047 | 6.390759 | 3287.634 | 19.99999 | 136.038 | 105.5015
1¦212 | 21.11052 | 6.393867 | 3301.683 | 20.00015 | 136.538 | 106.0015
1¦213 | 21.21058 | 6.408045 | 3309.991 | 20.00018 | 137.0381 | 106.5016
1¦214 | 21.31062 | 6.432585 | 3312.917 | 20.00005 | 137.5381 | 107.0016
1¦215 | 21.41067 | 6.48726 | 3300.418 | 19.99984 | 138.0381 | 107.5016
1¦216 | 21.51072 | 6.531702 | 3293.28 | 19.99935 | 138.5382 | 108.0017
1¦217 | 21.61077 | 6.597939 | 3275.382 | 19.99935 | 139.0381 | 108.5016
1¦218 | 21.71082 | 6.656169 | 3261.759 | 19.99944 | 139.5382 | 109.0017
1¦219 | 21.81087 | 6.77523 | 3219.207 | 19.9996 | 140.0382 | 109.5017
1¦220 | 21.91092 | 6.821455 | 3212.059 | 19.99972 | 140.5382 | 110.0017
1¦221 | 22.01097 | 6.898235 | 3190.812 | 19.99978 | 141.0382 | 110.5017
1¦222 | 22.11102 | 6.975775 | 3169.686 | 19.99972 | 141.5383 | 111.0017
1¦223 | 22.21107 | 7.047897 | 3151.446 | 19.99963 | 142.0383 | 111.5018
1¦224 | 22.31112 | 7.105201 | 3140.111 | 19.99926 | 142.5383 | 112.0018
1¦225 | 22.41117 | 7.181137 | 3120.838 | 19.99917 | 143.0383 | 112.5018
1¦226 | 22.51122 | 7.227197 | 3114.792 | 19.99859 | 143.5384 | 113.0019
1¦227 | 22.61127 | 7.317272 | 3090.123 | 19.99871 | 144.0384 | 113.5019
1¦228 | 22.71131 | 7.388947 | 3073.687 | 19.99929 | 144.5384 | 114.0019
1¦229 | 22.81136 | 7.424118 | 3072.602 | 19.99996 | 145.0384 | 114.5019
1¦230 | 22.91143 | 7.498354 | 3055.527 | 20.00054 | 145.5367 | 115.0001
1¦231 | 23.01147 | 7.558805 | 3044.327 | 20.00112 | 146.0385 | 115.502
1¦232 | 23.11152 | 7.605911 | 3038.626 | 20.00158 | 146.5386 | 116.0021
1¦233 | 23.21157 | 7.633869 | 3040.603 | 20.00152 | 147.0365 | 116.5
1¦234 | 23.31161 | 7.70626 | 3025.023 | 20.00121 | 147.5365 | 117
1¦235 | 23.41166 | 7.75925 | 3017.259 | 20.00076 | 148.0366 | 117.5001
1¦236 | 23.51171 | 7.821349 | 3006.094 | 20.00033 | 148.5366 | 118.0001
1¦237 | 23.61176 | 7.956686 | 2967.537 | 19.99981 | 149.0367 | 118.5001
1¦238 | 23.71181 | 8.066826 | 2939.422 | 19.99941 | 149.5367 | 119.0002
1¦239 | 23.81185 | 8.210629 | 2900.125 | 19.99935 | 150.0383 | 119.5018
1¦240 | 23.91192 | 8.335159 | 2868.802 | 19.99978 | 150.5383 | 120.0018
1¦241 | 24.01197 | 8.513494 | 2820.46 | 20.00018 | 151.0383 | 120.5018
1¦242 | 24.11202 | 8.704523 | 2770.056 | 20.00067 | 151.5383 | 121.0018
1¦243 | 24.21206 | 8.938861 | 2708.63 | 20.001 | 152.0384 | 121.5019
1¦244 | 24.31211 | 9.150282 | 2656.979 | 20.00106 | 152.5384 | 122.0019
1¦245 | 24.41216 | 9.385305 | 2601.104 | 20.001 | 153.0384 | 122.5019
1¦246 | 24.51221 | 9.619492 | 2548.181 | 20.00079 | 153.5384 | 123.0019
1¦247 | 24.61225 | 9.851621 | 2498.295 | 20.00036 | 154.0385 | 123.502
1¦248 | 24.7123 | 10.01523 | 2467.471 | 19.99984 | 154.5366 | 124.0001
1¦249 | 24.81237 | 10.27328 | 2415.234 | 19.99963 | 155.0366 | 124.5001
1¦250 | 24.91242 | 10.62742 | 2344.163 | 19.99954 | 155.5365 | 125
1¦251 | 25.01246 | 11.05949 | 2261.629 | 19.99972 | 156.0366 | 125.5001
1¦252 | 25.11251 | 11.54206 | 2175.74 | 19.99987 | 156.5366 | 126.0001
1¦253 | 25.21256 | 12.06931 | 2088.98 | 19.99996 | 157.0367 | 126.5002
1¦254 | 25.31261 | 12.73808 | 1987.16 | 20.00002 | 157.5366 | 127.0001
1¦255 | 25.41265 | 13.56715 | 1873.101 | 19.99993 | 158.0366 | 127.5001
1¦256 | 25.5127 | 14.71443 | 1733.856 | 19.99963 | 158.5367 | 128.0002
1¦257 | 25.61275 | 15.94377 | 1606.443 | 19.9996 | 159.0367 | 128.5002
1¦258 | 25.7128 | 17.259 | 1489.819 | 19.99966 | 159.5367 | 129.0002
1¦259 | 25.81286 | 18.5714 | 1389.925 | 19.99975 | 160.0367 | 129.5002
1¦260 | 25.91291 | 20.02939 | 1293.744 | 19.99972 | 160.5367 | 130.0002
1¦261 | 26.01296 | 21.47578 | 1211.269 | 19.99954 | 161.0368 | 130.5003
1¦262 | 26.11301 | 22.79766 | 1145.425 | 19.99917 | 161.5368 | 131.0003
1¦263 | 26.21305 | 24.42569 | 1073.175 | 19.99908 | 162.0368 | 131.5003
1¦264 | 26.3131 | 26.11661 | 1007.524 | 19.99923 | 162.5368 | 132.0003
1¦265 | 26.41315 | 27.74784 | 951.8991 | 19.9992 | 163.0369 | 132.5004
1¦266 | 26.51319 | 29.22096 | 907.3347 | 19.99951 | 163.5369 | 133.0004
1¦267 | 26.61324 | 30.54423 | 871.3019 | 19.9999 | 164.037 | 133.5005
1¦268 | 26.71331 | 31.77954 | 840.582 | 20.00018 | 164.5369 | 134.0004
1¦269 | 26.81336 | 33.52732 | 799.7465 | 20.00039 | 165.0369 | 134.5004
1¦270 | 26.9134 | 35.58997 | 756.2075 | 20.00036 | 165.537 | 135.0005
1¦271 | 27.01345 | 37.44777 | 721.3636 | 20.00024 | 166.037 | 135.5005
1¦272 | 27.1135 | 39.0345 | 694.6035 | 20.00005 | 166.537 | 136.0005
1¦273 | 27.21355 | 40.93973 | 664.7222 | 19.99972 | 167.037 | 136.5005
1¦274 | 27.3136 | 43.47747 | 628.2241 | 19.99935 | 167.5371 | 137.0005
1¦275 | 27.41364 | 46.55498 | 588.8445 | 19.99929 | 168.0371 | 137.5006
1¦276 | 27.51369 | 49.49224 | 555.9192 | 19.99944 | 168.5371 | 138.0006
1¦277 | 27.61374 | 53.3353 | 517.7385 | 19.99969 | 169.0371 | 138.5006
1¦278 | 27.71381 | 57.79801 | 479.4942 | 19.99981 | 169.5372 | 139.0007
1¦279 | 27.81385 | 62.2573 | 446.7565 | 19.99972 | 170.0372 | 139.5007
1¦280 | 27.9139 | 67.66422 | 412.5356 | 19.99966 | 170.5372 | 140.0007
1¦281 | 28.01395 | 72.38002 | 387.0398 | 19.9996 | 171.0373 | 140.5008
1¦282 | 28.11399 | 78.04265 | 360.2389 | 19.99951 | 171.5373 | 141.0008
1¦283 | 28.21404 | 83.20366 | 339.0962 | 19.99935 | 172.0373 | 141.5008
1¦284 | 28.31409 | 88.86301 | 318.6263 | 19.99905 | 172.5373 | 142.0008
1¦285 | 28.41414 | 93.69513 | 303.2616 | 19.99905 | 173.0373 | 142.5008
1¦286 | 28.51418 | 99.85191 | 285.5648 | 19.99911 | 173.5373 | 143.0008
1¦287 | 28.61423 | 105.0614 | 272.3571 | 19.99929 | 174.0374 | 143.5009
1¦288 | 28.7143 | 110.7168 | 259.3491 | 19.99951 | 174.5375 | 144.001
1¦289 | 28.81435 | 116.2049 | 247.9616 | 19.99966 | 175.0374 | 144.5009
1¦290 | 28.9144 | 122.2022 | 236.6111 | 19.99975 | 175.5375 | 145.0009
1¦291 | 29.01444 | 128.1024 | 226.4942 | 19.99969 | 176.0374 | 145.5009
1¦292 | 29.11449 | 134.4069 | 216.6145 | 19.99951 | 176.5376 | 146.0011
1¦293 | 29.21454 | 140.2193 | 208.3489 | 19.99902 | 177.0376 | 146.5011
1¦294 | 29.31458 | 146.6141 | 199.9439 | 19.99874 | 177.5376 | 147.0011
1¦295 | 29.41463 | 152.317 | 193.1145 | 19.99874 | 178.0377 | 147.5012
1¦296 | 29.51468 | 158.6368 | 186.0519 | 19.99908 | 178.5377 | 148.0012
1¦297 | 29.61475 | 164.0909 | 180.4778 | 19.99957 | 179.0378 | 148.5013
1¦298 | 29.7148 | 170.402 | 174.3806 | 19.99996 | 179.5377 | 149.0012
1¦299 | 29.81484 | 176.4426 | 168.9776 | 20.00036 | 180.0377 | 149.5012
1¦300 | 29.91489 | 182.4967 | 163.9201 | 20.0006 | 180.5378 | 150.0013
1¦301 | 30.01494 | 188.0506 | 159.6109 | 20.00054 | 181.0378 | 150.5013
1¦302 | 30.11498 | 193.8738 | 155.3329 | 20.00045 | 181.5378 | 151.0013
1¦303 | 30.21503 | 200.1056 | 150.9954 | 20.00009 | 182.0379 | 151.5014
1¦304 | 30.31508 | 205.8082 | 147.2977 | 20.00005 | 182.5378 | 152.0013
1¦305 | 30.41513 | 211.7294 | 143.651 | 20.00009 | 183.038 | 152.5015
1¦306 | 30.51517 | 218.1859 | 139.8586 | 20.00024 | 183.5379 | 153.0014
1¦307 | 30.61525 | 223.9034 | 136.7341 | 20.00051 | 184.0379 | 153.5014
1¦308 | 30.71529 | 230.1094 | 133.4812 | 20.00091 | 184.538 | 154.0015
1¦309 | 30.81534 | 235.68 | 130.7508 | 20.00112 | 185.0379 | 154.5014
1¦310 | 30.91539 | 241.8901 | 127.8076 | 20.00125 | 185.538 | 155.0015
1¦311 | 31.01543 | 248.0815 | 125.0211 | 20.00112 | 186.038 | 155.5015
1¦312 | 31.11548 | 254.4374 | 122.2913 | 20.00063 | 186.538 | 156.0015
1¦313 | 31.21553 | 260.2835 | 119.9289 | 20.00021 | 187.0381 | 156.5016
1¦314 | 31.31557 | 266.6909 | 117.4227 | 20.00012 | 187.5381 | 157.0016
1¦315 | 31.41562 | 272.5207 | 115.2779 | 20.00027 | 188.0381 | 157.5016
1¦316 | 31.51569 | 279.1237 | 112.9094 | 20.00054 | 188.5381 | 158.0016
1¦317 | 31.61574 | 284.9803 | 110.9401 | 20.00079 | 189.0381 | 158.5016
1¦318 | 31.71579 | 291.422 | 108.8311 | 20.00094 | 189.5382 | 159.0016
1¦319 | 31.79082 | 300.5083 | 105.7902 | 20.00094 | 189.6382 | 159.1017